## Sheet1
Clyrell RC249R
聚丙烯无规共聚物
LyondellBasell Industries
Technical Data
产品说明
Lyondell Basell Australia's Polypropylene grade RC249R is a high flow random copolymer with a modified molecular weight distribution and is specially formulated to enhance clarity. RC249R is designed for injection moulding applications, including housewares.
总体
特性 • 流动性高 • 食品接触的合规性 • 无规共聚物
用途 • | 家用货品
机构评级 • | FDA 21 CFR 177.1520(a) 3 (i) •FDA 21 CFR 177.1520(c) 3.1a
加工方法 • | 注射成型
物理性能 | 额定值 单位制 | 测试方法
密度 | 0.900 g/cm³ | ISO 1183/D
熔流率（熔体流动速率） (230°C/2.16 kg) | 25 g/10 min | ISO 1133
机械性能 | 额定值 单位制 | 测试方法
拉伸应力 (屈服) | 26.0 MPa | ISO 527-2
弯曲模量 | 1000 MPa | ISO 178
冲击性能 | 额定值 单位制 | 测试方法
悬壁梁缺口冲击强度 (23°C) | 5.8 kJ/m² | ISO 180/1A
硬度 | 额定值 单位制 | 测试方法
肖氏硬度 (邵氏 D) | 67 | ISO 868
热性能 | 额定值 单位制 | 测试方法
热变形温度 0.45 MPa, 未退火 1.8 MPa, 未退火 | 62.0 °C 44.0 到 48.0 °C | ISO 75-2/B ISO 75-2/A
维卡软化温度 | 124 °C | ISO 306/A