## Sheet1
Clyrell EC310K
聚丙烯共聚物
PolyMirae
Technical Data
产品说明
Clyrell EC310K is a medium flow heterophasic copolymer selected by customers for use in film applications. Films produced with Clyrell EC310K shows very good gel level and good heat seal properties. Clyrell EC310K films are also characterized by an excellent balance of toughness, low temperature impact, mechanical properties, easy processing and low stress whitening. Clyrell EC310K is typically used by customers for lamination, adhesive tapes, labeling films, thermoformed containers, stationery and protective films and food packaging. Clyrell EC310K contains no slip or antiblocking agents. Clyrell EC310K is suitable for food contact.
总览
特性 | • • • | 低速凝固晶点 共聚物 抗应力发白 | • 可热封 • 良好的加工性能 • 良好抗撞击性 | • 韧性良好 • 食品接触的合规性
用途 | • • • | 薄膜 标签 层压板 | • 带子 • 热成型容器 • 食品包装 | • 文具
外观 | • | 清晰/透明
物理性能 |  |  | 额定值 单位制 | 测试方法
密度 |  |  | 0.900 g/cm³ | ISO 1183 ASTM D1505
熔流率（熔体流动速率） | (230°C/2.16 kg) |  | 3.5 g/10 min | ASTM D1238 ISO 1133
机械性能 |  |  | 额定值 单位制 | 测试方法
抗张强度 屈服 屈服, 23°C |  |  | 27.5 MPa 27.0 MPa | ASTM D638 ISO 527-2/50
伸长率 屈服 屈服, 23°C |  |  | 10 % 12 % | ASTM D638 ISO 527-2/50
弯曲模量 -- -- |  |  | 1120 MPa 1150 MPa | ASTM D790 ISO 178
冲击性能 |  |  | 额定值 单位制 | 测试方法
简支梁缺口冲击强度 -20°C 23°C |  |  | 3.0 kJ/m² 20 kJ/m² | ISO 179/1eA
悬壁梁缺口冲击强度 -20°C 23°C |  |  | 20 J/m 98 J/m | ASTM D256
热性能 |  |  | 额定值 单位制 | 测试方法
载荷下热变形温度 0.45 MPa, 未退火 0.45 MPa, 未退火 |  |  | 96.0 °C 83.0 °C | ASTM D648 ISO 75-2/B
维卡软化温度 |  |  | 150 °C | ISO 306/A50