## Sheet1
Clyrell EC340R
聚丙烯
LyondellBasell Industries
Technical Data
Product Description
Clyrell EC340R is a clarified polyolefinic resin used in injection moulding applications. Clyrell EC340R combines the aesthetic properties of a random with the impact-stiffness property of a heterophasic copolymer. Clyrell EC340R features a good impact resistance at room and sub-zero temperature, high gloss and good resistance to stress whitening. Clyrell EC340R is typically used by customers in clear impact container, toys, housewares.
General
Additive • 成核剂 |  | • 澄清剂 | • 收缩性低
• Medium Stiffness |  | • 高抗撞击性
Features • 成核的 |  | • 抗应力发白 | • 中等抗冲击强度
• 高光 |  | • 耐低温冲击 | • 中等流动性 • 玩具 ISO 527-2 ISO 527-2 ISO 527-2 测试方法
Uses | 家用货品 容器 | • 食品容器 • 体育用品
Processing Method • 注射成型
Physical |  | 额定值 单位制
Density |  | 0.900 g/cm³
Melt Mass-Flow Rate (MFR) (230°C/2.16 kg) |  | 26 g/10 min
Mechanical |  | 额定值 单位制
Tensile Modulus |  | 1180 MPa
Tensile Stress (屈服) |  | 23.0 MPa
Tensile Strain 屈服 断裂 |  | 12 % > 50 %
Impact |  | 额定值 单位制
Charpy Notched Impact Strength
-20°C |  | 2.0 kJ/m² | ISO 179
0°C |  | 3.5 kJ/m² | ISO 179/1eA
23°C |  | 6.5 kJ/m² | ISO 179/1eA 测试方法
Thermal |  | 额定值 单位制
Heat Deflection Temperature (0.45 MPa, 未退火) |  | 90.0 °C
Ductile / Brittle Transition Temperature |  | -48.0 °C
Vicat Softening Temperature |  | 123 °C
Optical |  | 额定值 单位制
Haze (1000 µm, 注塑) |  | 32.0 % | ASTM D1003
测试方法
ISO 1183
ISO 1133
测试方法
测试方法
ISO 75-2/B
ISO 6603-2
ISO 306/A50